## Ft
| dnom [mm] | grade | note | Ft,Re [kN]
M16 10.9 HV | 16 | 10.9 | HV | 187.396
M16 10.9 HV | 16 | 10.9 | HV | 185.936
M16 10.9 HV | 16 | 10.9 | HV | 186.584
M16 8.8 FT | 16 | 8.8 | FT | 129.9
M16 8.8 FT | 16 | 8.8 | FT | 128.14
M16 8.8 FT | 16 | 8.8 | FT | 127.98
M16 10.9 FT | 16 | 10.9 | FT | 173.504
M16 10.9 FT | 16 | 10.9 | FT | 175.796
M16 10.9 FT | 16 | 10.9 | FT | 174.908
M16 8.8 PT | 16 | 8.8 | PT | 130.948
M16 8.8 PT | 16 | 8.8 | PT | 130.644
M16 8.8 PT | 16 | 8.8 | PT | 130.728
M16 10.9 PT | 16 | 10.9 | PT | 172.576
M16 10.9 PT | 16 | 10.9 | PT | 174.904
M16 10.9 PT | 16 | 10.9 | PT | 175.5
M20 10.9 HV | 20 | 10.9 | HV | 281.66
M20 10.9 HV | 20 | 10.9 | HV | 286.964
M20 8.8 FT | 20 | 8.8 | FT | 214.448
M20 8.8 FT | 20 | 8.8 | FT | 215.028
M20 8.8 FT | 20 | 8.8 | FT | 209.828
M20 10.9 FT | 20 | 10.9 | FT | 257.432
M20 10.9 FT | 20 | 10.9 | FT | 263.696
M20 10.9 FT | 20 | 10.9 | FT | 260.196
M20 8.8 PT | 20 | 8.8 | PT | 217.156
M20 8.8 PT | 20 | 8.8 | PT | 216.88
M20 8.8 PT | 20 | 8.8 | PT | 221.544
M20 10.9 PT | 20 | 10.9 | PT | 270.108
M20 10.9 PT | 20 | 10.9 | PT | 276.8645
M20 10.9 PT | 20 | 10.9 | PT | 283.2975

## d
|  |  |  | Specimen | Net diameter
M16 10.9 FT | 16 | 10.9 | FT | A1 | 13.31707
M16 10.9 FT | 16 | 10.9 | FT | A2 | 13.3303
M16 10.9 FT | 16 | 10.9 | FT | A3 | 13.322
M16 10.9 FT | 16 | 10.9 | FT | A4 | 13.38277
M16 10.9 PT | 16 | 10.9 | PT | B1 | 13.38577
M16 10.9 PT | 16 | 10.9 | PT | B2 | 13.3796
M16 10.9 PT | 16 | 10.9 | PT | B3 | 13.38803
M16 10.9 PT | 16 | 10.9 | PT | B4 | 13.38023
M20 10.9 PT | 20 | 10.9 | PT | C1 | 16.64083
M20 10.9 PT | 20 | 10.9 | PT | C2 | 16.66
M20 10.9 PT | 20 | 10.9 | PT | C3 | 16.65277
M20 10.9 PT | 20 | 10.9 | PT | C4 | 16.66953
M20 10.9 HV | 20 | 10.9 | HV | D1 | 16.99297
M20 10.9 HV | 20 | 10.9 | HV | D2 | 17.06257
M20 10.9 HV | 20 | 10.9 | HV | D3 | 16.98923
M20 10.9 HV | 20 | 10.9 | HV | D4 | 17.0331
M16 10.9 HV | 16 | 10.9 | HV | E1 | 13.595
M16 10.9 HV | 16 | 10.9 | HV | E2 | 13.5798
M16 10.9 HV | 16 | 10.9 | HV | E4 | 13.5531
M16 10.9 HV | 16 | 10.9 | HV | E3 | 13.63837
M20 10.9 FT | 20 | 10.9 | FT | F1 | 16.65593
M20 10.9 FT | 20 | 10.9 | FT | F2 | 16.6695
M20 10.9 FT | 20 | 10.9 | FT | F3 | 16.67793
M20 10.9 FT | 20 | 10.9 | FT | F4 | 16.6459
M20 10.9 FT | 20 | 10.9 | FT | G1 | 16.5619
M20 10.9 FT | 20 | 10.9 | FT | G2 | 16.5972
M20 10.9 FT | 20 | 10.9 | FT | G3 | 16.58233
M20 10.9 FT | 20 | 10.9 | FT | G4 | 16.57507
M20 8.8 PT | 20 | 8.8 | PT | H1 | 16.6518
M20 8.8 PT | 20 | 8.8 | PT | H2 | 16.6242
M20 8.8 PT | 20 | 8.8 | PT | H3 | 16.62907
M20 8.8 PT | 20 | 8.8 | PT | H4 | 16.63233